## Recipe to Formula (1)
| EuCal |  | version 1.91 | [5 empty] | TRUE |  |  | FALSE
|  |  | Recipe to Formula |  | Formula - Standard Molecular Unity | [19 empty] | Al2O3
|  |  |  | Batch | K2O | 0.0721276 | CaO | 0.5355577 | Al2O3 | 0.2697257 | SiO2 | 1.778657 | [12 empty] | Albany Slip
| Recipe |  |  | Size | Na2O | 0.07493934 | MgO | 0.316033 | B2O3 | 0.1436275 | SiO2/Al2O3 | 6.594316 | [12 empty] | Alumina Hydrate
| Mineral | % | Fit 100% | 106 | Li2O | 0 | SrO | 0.001342305 | Fe2O3 | 0.002364143 | [14 empty] | B2O3
| Dolomite | 12 | 11.32075 | 12 | R2O | 0.1470669 | ZnO | 0 | [16 empty] | BaCarb
| Gillespie Borate | 14 | 13.20755 | 14 | RO | 0.8529331 | BaO | 0 | [16 empty] | BaO
| Wollastonite | 10 | 9.433962 | 10 | Formula - Eutectics Only | [19 empty] | Barnard Slip
| Ferro3124 | 8 | 7.54717 | 8 | K2O | 0.1054548 | CaO | 0.7830169 | Al2O3 | 0.3062631 | SiO2 | 2.526163 | [12 empty] | Bentone MA
| Cornwall | 46 | 43.39623 | 46 | Na2O | 0.1095657 | MgO | 0 | B2O3 | 0.2099918 | SiO2/Al2O3 | 8.248344 | [12 empty] | Bentonite
| EPK | 10 | 9.433962 | 10 | Li2O | 0 | SrO | 0.001962529 | [16 empty] | BoneAsh
[5 empty] | R2O | 0.2150205 | ZnO | 0 | [16 empty] | Borax
| MgCarb | 6 | 5.660377 | 6 | RO | 0.7849795 | BaO | 0 | [16 empty] | CaO
[5 empty] | Oxides Excess to the Eutectics | [19 empty] | ChromeOxide
[5 empty] | K2O | Na2O | Li2O | CaO | MgO | BaO | SrO | ZnO | [12 empty] | CMC Gum
[5 empty] | 0 | 0 | 0 | 0 | 0.4620589 | 0 | 0 | 0 | [12 empty] | CoCarb
[5 empty] | Al2O3 | SiO2 |  |  |  |  | B2O3 | Fe2O3 | [12 empty] | Coleman
|  | 106 | 100 | 106 | 0.08809182 | 0.0743376 |  |  |  |  | 0 | 0.003456517 | [12 empty] | CoOxide
Corn Old
Cornwall
Cu2O
CuCarb
Custer
Custer - Old
Dolomite
EPK
|  | The Eutectics | [22 empty] | EPK - Calcined
| # | K2O | Na2O | Li2O | CaO | MgO | BaO | SrO | ZnO | B2O3 | Al2O3 | SiO2 | MP°C | [11 empty] | Fe2O3
| 1 | 1 | [7 empty] | 2.119 |  | 2.853 | 630 | [11 empty] | Ferro3110
| 2 | 1 | [8 empty] | 0.0972 | 3.4243 | 695 | [11 empty] | Ferro3124
| 3 |  | 1 | [7 empty] | 0.2922 | 2.44 | 732 | [11 empty] | Ferro3134
| 4 |  | 1 | [6 empty] | 1.3 |  | 1.73 | 790 | [11 empty] | Ferro3195
| 5 |  |  | 1 | [5 empty] | 0.7 |  | 0.3 | 802 | [11 empty] | Flint
| 6 |  |  |  | 1 |  |  |  |  | 1.51 |  | 0 | 990 | [11 empty] | G-200
| 7 |  |  | 1 | [6 empty] | 0.228 | 1.6838 | 1026 | CaO/ZnO | ZnO/CaO | [9 empty] | G200 HP
| 8 |  |  |  | 0.544 |  |  |  | 0.456 |  | 0.1326 | 1.3943 | 1030 | 1.192982 | 0.8382353 | [9 empty] | Gerstley Borate
| 9 | [5 empty] | 1 |  |  |  | 0.4058 | 4.009 | 1122 | [11 empty] | Gerstley Borate - 1999
| 10 |  |  |  | 1 | [5 empty] | 0.3489 | 2.4888 | 1165 | [11 empty] | Gillespie Borate
| 11 | [6 empty] | 1 |  |  | 0.2144 | 2.8 | 1176 | [11 empty] | Goldart
| 12 |  |  |  |  | 1 |  |  |  |  | 0.3374 | 2.0287 | 1350 | [11 empty] | Grolleg
K2CO3
|  | The Eutectics by Weight | [22 empty] | K2O
| # | K2O | Na2O | Li2O | CaO | MgO | BaO | SrO | ZnO | B2O3 | Al2O3 | SiO2 | MP°C | [11 empty] | Kaolin
| 1 | 22.8 | [7 empty] | 35.7 |  | 41.5 | 630 | 100 | [10 empty] | KFeld
| 2 | 30.4 | [8 empty] | 3.2 | 66.4 | 695 | 100 | [10 empty] | Kingman
| 3 |  | 26 | [7 empty] | 12.5 | 61.5 | 732 | 100 | [10 empty] | KonaF-4
| 4 |  | 24.2 | [6 empty] | 35.2 |  | 40.6 | 790 | 100 | [10 empty] | Leucite
| 5 |  |  | 30.9 | [5 empty] | 50.4 |  | 18.7 | 802 | 100 | [10 empty] | Li2O
| 6 |  |  |  | 65.21 |  |  |  |  | 34.79 |  |  | 990 | 100 | [10 empty] | LiCarb
| 7 |  |  | 19.366 | [6 empty] | 15.067 | 65.567 | 1026 | 100 | [10 empty] | LiSilicate
| 8 |  |  |  | 18.5 |  |  |  | 22.5 |  | 8.2 | 50.8 | 1030 | 100 | [10 empty] | Macaloid
| 9 | [5 empty] | 35.2 |  |  |  | 9.5 | 55.3 | 1122 | 100 | [10 empty] | MgCarb
| 10 |  |  |  | 23.25 | [5 empty] | 14.75 | 62 | 1165 | 100 | [10 empty] | MgO
| 11 | [6 empty] | 35.278 |  |  | 7.443 | 57.278 | 1176 | 99.999 | [10 empty] | Mahavir Feldspar
| 12 |  |  |  |  | 20.5 |  |  |  |  | 17.5 | 62 | 1350 | 100 | [10 empty] | Minspar 200
MnCarb
MnO2
|  | WHAT'S LEFT AFTER EACH EUTECTIC - BY WEIGHT | [11 empty] | NEEDED |  |  | AVAILABLE |  | Ratios |  | Possible |  | AVAILABLE |  | Na2CO3
# |  | K2O | Na2O | Li2O | CaO | MgO | BaO | SrO | ZnO | B2O3 | Al2O3 | SiO2 | B2O3 | Al2O3 | SiO2 | B2O3 | Al2O3 | SiO2 | CaO/ | ZnO | CaO | ZnO | CaO | ZnO | Na2O
Start |  | 307.74 | 210.38 | 0 | 1360.32 | 576.94 | 0 | 6.3 | 0 | 452.92 | 1245.68 | 4840.62 | [12 empty] | NaFeld
1 | Used | 289.2598 | [7 empty] | 452.92 |  | 526.5036 | 481.8561 |  | 560.1408 | 452.92 |  | 4840.62 | [6 empty] | NephelineSyenite
1 | Remaining | 18.48017 | 210.38 | 0 | 1360.32 | 576.94 | 0 | 6.3 | 0 | 0 | 1245.68 | 4314.116 | [12 empty] | NiCarb
2 | Used | 18.48017 | [8 empty] | 1.945281 | 40.36458 |  | 1.945281 | 40.36458 | 0 | 1245.68 | 4314.116 | [6 empty] | OldHick
2 | Remaining | 0 | 210.38 | 0 | 1360.32 | 576.94 | 0 | 6.3 | 0 | 0 | 1243.735 | 4273.752 |  |  |  | 0 | [8 empty] | OM4
3 | Used |  | 210.38 | [7 empty] | 101.1442 | 497.6296 |  | 101.1442 | 497.6296 | 0 | 1243.735 | 4273.752 | [6 empty] | P2O5
3 | Remaining | 0 | 0 | 0 | 1360.32 | 576.94 | 0 | 6.3 | 0 | 0 | 1142.59 | 3776.122 | [12 empty] | Petalite
4 | Used |  | 0 | [6 empty] | 0 |  | 0 | 0 |  | 0 | 0 |  | 3776.122 | [6 empty] | PlVit
4 | Remaining | 0 | 0 | 0 | 1360.32 | 576.94 | 0 | 6.3 | 0 | 0 | 1142.59 | 3776.122 | [12 empty] | Redart
5 | Used |  |  | 0 | [5 empty] | 0 |  | 0 | 0 |  | 0 | 0 |  | 3776.122 | [6 empty] | Rutile
5 | Remaining | 0 | 0 | 0 | 1360.32 | 576.94 | 0 | 6.3 | 0 | 0 | 1142.59 | 3776.122 | [8 empty] | Used |  |  |  | Silica
6 | Used |  |  |  | 0 |  |  |  |  | 0 |  |  | 725.7404 | [11 empty] | SiO2
6 | Remaining | 0 | 0 | 0 | 1360.32 | 576.94 | 0 | 6.3 | 0 | 0 | 1142.59 | 3776.122 | [12 empty] | Spodumene
7 | Used |  |  | 0 | [6 empty] | 0 | 0 |  | 0 | 0 |  | 1142.59 | 3776.122 | eutectic | available | if not limited by |  |  |  | SrCarb
7 | Remaining | 0 | 0 | 0 | 1360.32 | 576.94 | 0 | 6.3 | 0 | 0 | 1142.59 | 3776.122 |  |  |  |  | 1142.59 | 3776.122 | ratio | ratio | Al2O3 or SiO2 |  |  |  | SrO
8 | Used |  |  |  | 0 |  |  |  | 0 |  | 0 | 0 |  | 602.9526 | 3735.365 |  | 1142.59 | 3776.122 | 0.8222222 | 0 | 1360.32 | 1654.443 |  |  | Superpax
8 | Remaining | 0 | 0 | 0 | 1360.32 | 576.94 | 0 | 6.3 | 0 | 0 | 1142.59 | 3776.122 |  |  |  |  | 1142.59 | 3776.122 | [6 empty] | Talc - NYTAL
9 | Used | [5 empty] | 0 |  |  |  | 0 | 0 |  | 0 | 0 |  | 1142.59 | 3776.122 | [6 empty] | Talc - Texas
9 | Remaining | 0 | 0 | 0 | 1360.32 | 576.94 | 0 | 6.3 | 0 | 0 | 1142.59 | 3776.122 | [12 empty] | TinOxide
10 | Used |  |  |  | 1360.32 | [5 empty] | 862.9987 | 3627.52 |  | 862.9987 | 3627.52 |  | 1142.59 | 3776.122 | [6 empty] | TiO2
10 | Remaining | 0 | 0 | 0 | 0 | 576.94 | 0 | 6.3 | 0 | 0 | 279.5918 | 148.6022 |  |  |  |  | 279.5918 | 148.6022 | [6 empty] | Ultrox
11 | Used | [6 empty] | 6.3 |  |  | 1.329182 | 10.22879 |  | 1.329182 | 10.22879 |  | 279.5918 | 148.6022 | [6 empty] | Veegum
11 | Remaining | 0 | 0 | 0 | 0 | 576.94 | 0 | 0 | 0 | 0 | 278.2626 | 138.3734 |  |  |  |  | 278.2626 | 138.3734 | [6 empty] | VolAsh
12 | Used |  |  |  |  | 0 |  |  |  |  | 0 | 0 |  | 492.5098 | 1744.892 |  | 278.2626 | 138.3734 | [6 empty] | Westex Talc
12 | Remaining | 0 | 0 | 0 | 0 | 576.94 | 0 | 0 | 0 | 0 | 278.2626 | 138.3734 | [12 empty] | Whiting
| Used in Eutectics | 307.74 | 210.38 | 0 | 1360.32 | 0 | 0 | 6.3 | 0 | 452.92 | 967.4174 | 4702.247 | [12 empty] | Wollastonite
| MW | 94.196 | 61.979 | 29.881 | 56.077 | 40.304 | 153.326 | 103.619 | 81.379 | 69.62 | 101.961 | 60.084 | [12 empty] | Yellow Ochre
| 30.98027 | 3.267018 | 3.394376 | 0 | 24.25807 | 0 | 0 | 0.06079966 | 0 | 6.505602 | 9.488112 | 78.26121 | [8 empty] | 0.8222222 |  |  |  | Zircopax
| Used in Eutectics | 0.1054548 | 0.1095657 | 0 | 0.7830169 | 0 | 0 | 0.001962529 | 0 | 0.2099918 | 0.3062631 | 2.526163 | [12 empty] | ZnO
| Excess | 0 | 0 | 0 | 0 | 0.4620589 | 0 | 0 | 0 | 0 | 0.08809182 | 0.0743376 | [12 empty] | 0
| UMF | 3.267018 | 3.394376 | 0 | 24.25807 | 14.31471 | 0 | 0.06079966 | 0 | 6.505602 | 12.21722 | 80.56421 | [12 empty] | 0
| 45.29497 | 0.0721276 | 0.07493934 | 0 | 0.5355577 | 0.316033 | 0 | 0.001342305 | 0 | 0.1436275 | 0.2697257 | 1.778657 | [12 empty] | 0
0
|  | K2O | Na2O | Li2O | CaO | MgO | BaO | SrO | ZnO | Al2O3 | SiO2 | Fe2O3 |  | B2O3 | TiO2 | [9 empty] | 0
| Weight % | 0.03843232 | 0.02627345 | 0 | 0.1698845 | 0 | 0 | 0.0007867797 | 0 | 0.1208166 | 0.5872432 | 0 |  | 0 | 0 | [9 empty] | 0
0
0
| Mineral | Percent |  |  | Tot % |  | K2O | Na2O | Li2O | CaO | SrO | MgO |  | ZnO | BaO | Al2O3 | Fe2O3 | B2O3 | SiO2 | TiO2 | CO2 | H2O |  |  | 0
|  | Weight Totals |  |  | 0.926725 |  | 408.9 | 170.5 | 0 | 1904.387 | 0 | 1.4 |  | 0 | 0 | 1124.7 | 16.3 | 280 | 5482.7 | 0 | 1319.113 | 280 |  |  | 0
0
0
0
0
0
0
0
0
0
0
0
0
0
0
0
0
0
0
0
0
0
0
0
0
0
0
0
0
0
0
0
0
0
0
0
| Mineral | Percent |  |  | Tot % |  | K2O | Na2O | Li2O | CaO | SrO | MgO | ZnO | BaO | Al2O3 | Fe2O3 | B2O3 | SiO2 | TiO2 | CO2 | H2O |  |  |  | 0
| Dolomite | 12 |  |  |  |  | 0 | 0 | 0 | 365.88 | 0 | 262.8 | 0 | 0 | 0 | 0 | 0 | 0 | 0 | 571.32 | 0 |  |  |  | 0
| Gillespie Borate | 14 |  |  |  |  | 0 | 52.78 | 0 | 322 | 6.3 | 54.6 | 0 | 0 | 23.8 | 0 | 343 | 165.2 | 0 | 432.6 | 0 |  |  |  | 0
| Wollastonite | 10 |  |  |  |  | 0 | 0 | 0 | 482.8 | 0 | 0 | 0 | 0 | 0 | 0 | 0 | 517.2 | 0 | 0 | 0 |  |  |  | 0
| Ferro3124 | 8 |  |  |  |  | 5.44 | 51.2 | 0 | 114.24 | 0 | 0 | 0 | 0 | 80.08 | 0 | 109.92 | 439.52 | 0 | 0 | 0 |  |  |  | 0
| Cornwall | 46 |  |  |  |  | 299 | 105.8 | 0 | 73.6 | 0 | 0 | 0 | 0 | 768.2 | 9.2 | 0 | 3261.4 | 23 | 0 | 0 |  |  |  | 0
| EPK | 10 |  |  |  |  | 3.3 | 0.6 | 0 | 1.8 | 0 | 1 | 0 | 0 | 373.6 | 7.9 | 0 | 457.3 | 3.7 | 118 | 14 |  |  |  | 0
| 0 | 0 | [22 empty] | 0
| MgCarb | 6 |  |  |  |  | 0 | 0 | 0 | 0 | 0 | 258.54 | 0 | 0 | 0 | 0 | 0 | 0 | 0 | 225.84 | 115.56 |  |  |  | 0
| 0 | 0 | [22 empty] | 0
| 0 | 0 | [22 empty] | 0
| 0 | 0 | [22 empty] | 0
| 0 | 0 | [22 empty] | 0
| 0 | 106 | [22 empty] | 0
0
0
0
0
|  | Weight Totals |  |  | 0.926725 |  | 307.74 | 210.38 | 0 | 1360.32 | 6.3 | 576.94 | 0 | 0 | 1245.68 | 17.1 | 452.92 | 4840.62 | 26.7 | 1347.76 | 129.56 |  |  |  | 0
|  | Mol Weights |  |  |  |  | 94.196 | 61.979 | 29.881 | 56.077 | 103.619 | 40.304 | 81.379 | 153.326 | 101.961 | 159.688 | 69.62 | 60.084 | 79.866 | 44.01 | 18.015 |  |  |  | 0
|  | Gram Equivalents |  |  | 179.5721 |  | 3.267018 | 3.394376 | 0 | 24.25807 | 0.06079966 | 14.31471 | 0 | 0 | 12.21722 | 0.1070838 | 6.505602 | 80.56421 | 0.33431 | 30.62395 | 7.191785
|  | Total Flux Equivs |  |  |  |  | 45.29497
|  | Formula |  |  |  |  | 0.0721276 | 0.07493934 | 0 | 0.5355577 | 0.001342305 | 0.316033 | 0 | 0 | 0.2697257 | 0.002364143 | 0.1436275 | 1.778657 | 0.00738073 | 0.6761004 | 0.1587767
[6 empty] | TOTAL | K2O | Na2O | Li2O | CaO | SrO | MgO | ZnO | BaO | Al2O3 | Fe2O3 | B2O3 | SiO2 | TiO2 | CO2 | H2O
|  |  |  | ¦ | Fired | 9044.7 | 307.74 | 210.38 | 0 | 1360.32 | 6.3 | 576.94 | 0 | 0 | 1245.68 | 17.1 | 452.92 | 4840.62 | 26.7
|  |  |  | ¦ | Wt % | 100% | 3.402% | 2.326% | 0% | 15.04% | 0.06965% | 6.379% | 0% | 0% | 13.77% | 0.1891% | 5.008% | 53.52% | 0.2952%
¦
¦
¦
Fit Screen

## Recipe to Formula (2)
| EuCal |  | version 1.91 | [5 empty] | TRUE |  |  | FALSE
|  |  | Recipe to Formula |  | Formula - Standard Molecular Unity | [19 empty] | Al2O3
|  |  |  | Batch | K2O | #DIV/0! | CaO | #DIV/0! | Al2O3 | #DIV/0! | SiO2 | #DIV/0! | [12 empty] | Albany Slip
| Recipe |  |  | Size | Na2O | #DIV/0! | MgO | #DIV/0! | B2O3 | #DIV/0! | SiO2/Al2O3 | #DIV/0! | [12 empty] | Alumina Hydrate
| Mineral | % | Fit 100% | 100 | Li2O | #DIV/0! | SrO | #DIV/0! | Fe2O3 | #DIV/0! | [14 empty] | B2O3
[5 empty] | R2O | #DIV/0! | ZnO | #DIV/0! | [16 empty] | BaCarb
[5 empty] | RO | #DIV/0! | BaO | #DIV/0! | [16 empty] | BaO
[5 empty] | Formula - Eutectics Only | [19 empty] | Barnard Slip
[5 empty] | K2O | #DIV/0! | CaO | #DIV/0! | Al2O3 | #DIV/0! | SiO2 | #DIV/0! | [12 empty] | Bentone MA
[5 empty] | Na2O | #DIV/0! | MgO | #DIV/0! | B2O3 | #DIV/0! | SiO2/Al2O3 | #DIV/0! | [12 empty] | Bentonite
[5 empty] | Li2O | #DIV/0! | SrO | #DIV/0! | [16 empty] | BoneAsh
[5 empty] | R2O | #DIV/0! | ZnO | #DIV/0! | [16 empty] | Borax
[5 empty] | RO | #DIV/0! | BaO | #DIV/0! | [16 empty] | CaO
[5 empty] | Oxides Excess to the Eutectics | [19 empty] | ChromeOxide
[5 empty] | K2O | Na2O | Li2O | CaO | MgO | BaO | SrO | ZnO | [12 empty] | CMC Gum
[5 empty] | #DIV/0! | #DIV/0! | #DIV/0! | #DIV/0! | #DIV/0! | #DIV/0! | #DIV/0! | #DIV/0! | [12 empty] | CoCarb
[5 empty] | Al2O3 | SiO2 |  |  |  |  | B2O3 | Fe2O3 | [12 empty] | Coleman
|  | 0 | 0 | 0 | #DIV/0! | #DIV/0! |  |  |  |  | #DIV/0! | #DIV/0! | [12 empty] | CoOxide
Corn Old
Cornwall
Cu2O
CuCarb
Custer
Custer - Old
Dolomite
EPK
|  | The Eutectics | [22 empty] | EPK - Calcined
| # | K2O | Na2O | Li2O | CaO | MgO | BaO | SrO | ZnO | B2O3 | Al2O3 | SiO2 | MP°C | [11 empty] | Fe2O3
| 1 | 1 | [7 empty] | 2.119 |  | 2.853 | 630 | [11 empty] | Ferro3110
| 2 | 1 | [8 empty] | 0.0972 | 3.4243 | 695 | [11 empty] | Ferro3124
| 3 |  | 1 | [7 empty] | 0.2922 | 2.44 | 732 | [11 empty] | Ferro3134
| 4 |  | 1 | [6 empty] | 1.3 |  | 1.73 | 790 | [11 empty] | Ferro3195
| 5 |  |  | 1 | [5 empty] | 0.7 |  | 0.3 | 802 | [11 empty] | Flint
| 6 |  |  |  | 1 |  |  |  |  | 1.51 |  | 0 | 990 | [11 empty] | G-200
| 7 |  |  | 1 | [6 empty] | 0.228 | 1.6838 | 1026 | CaO/ZnO | ZnO/CaO | [9 empty] | G200 HP
| 8 |  |  |  | 0.544 |  |  |  | 0.456 |  | 0.1326 | 1.3943 | 1030 | 1.192982 | 0.8382353 | [9 empty] | Gerstley Borate
| 9 | [5 empty] | 1 |  |  |  | 0.4058 | 4.009 | 1122 | [11 empty] | Gerstley Borate - 1999
| 10 |  |  |  | 1 | [5 empty] | 0.3489 | 2.4888 | 1165 | [11 empty] | Gillespie Borate
| 11 | [6 empty] | 1 |  |  | 0.2144 | 2.8 | 1176 | [11 empty] | Goldart
| 12 |  |  |  |  | 1 |  |  |  |  | 0.3374 | 2.0287 | 1350 | [11 empty] | Grolleg
K2CO3
|  | The Eutectics by Weight | [22 empty] | K2O
| # | K2O | Na2O | Li2O | CaO | MgO | BaO | SrO | ZnO | B2O3 | Al2O3 | SiO2 | MP°C | [11 empty] | Kaolin
| 1 | 22.8 | [7 empty] | 35.7 |  | 41.5 | 630 | 100 | [10 empty] | KFeld
| 2 | 30.4 | [8 empty] | 3.2 | 66.4 | 695 | 100 | [10 empty] | Kingman
| 3 |  | 26 | [7 empty] | 12.5 | 61.5 | 732 | 100 | [10 empty] | KonaF-4
| 4 |  | 24.2 | [6 empty] | 35.2 |  | 40.6 | 790 | 100 | [10 empty] | Leucite
| 5 |  |  | 30.9 | [5 empty] | 50.4 |  | 18.7 | 802 | 100 | [10 empty] | Li2O
| 6 |  |  |  | 65.21 |  |  |  |  | 34.79 |  |  | 990 | 100 | [10 empty] | LiCarb
| 7 |  |  | 19.366 | [6 empty] | 15.067 | 65.567 | 1026 | 100 | [10 empty] | LiSilicate
| 8 |  |  |  | 18.5 |  |  |  | 22.5 |  | 8.2 | 50.8 | 1030 | 100 | [10 empty] | Macaloid
| 9 | [5 empty] | 35.2 |  |  |  | 9.5 | 55.3 | 1122 | 100 | [10 empty] | MgCarb
| 10 |  |  |  | 23.25 | [5 empty] | 14.75 | 62 | 1165 | 100 | [10 empty] | MgO
| 11 | [6 empty] | 35.278 |  |  | 7.443 | 57.278 | 1176 | 99.999 | [10 empty] | Mahavir Feldspar
| 12 |  |  |  |  | 20.5 |  |  |  |  | 17.5 | 62 | 1350 | 100 | [10 empty] | Minspar 200
MnCarb
MnO2
|  | WHAT'S LEFT AFTER EACH EUTECTIC - BY WEIGHT | [11 empty] | NEEDED |  |  | AVAILABLE |  | Ratios |  | Possible |  | AVAILABLE |  | Na2CO3
# |  | K2O | Na2O | Li2O | CaO | MgO | BaO | SrO | ZnO | B2O3 | Al2O3 | SiO2 | B2O3 | Al2O3 | SiO2 | B2O3 | Al2O3 | SiO2 | CaO/ | ZnO | CaO | ZnO | CaO | ZnO | Na2O
Start |  | 0 | 0 | 0 | 0 | 0 | 0 | 0 | 0 | 0 | 0 | 0 | [12 empty] | NaFeld
1 | Used | 0 | [7 empty] | 0 |  | 0 | 0 |  | 0 | 0 |  | 0 | [6 empty] | NephelineSyenite
1 | Remaining | 0 | 0 | 0 | 0 | 0 | 0 | 0 | 0 | 0 | 0 | 0 | [12 empty] | NiCarb
2 | Used | 0 | [8 empty] | 0 | 0 |  | 0 | 0 | 0 | 0 | 0 | [6 empty] | OldHick
2 | Remaining | 0 | 0 | 0 | 0 | 0 | 0 | 0 | 0 | 0 | 0 | 0 |  |  |  | 0 | [8 empty] | OM4
3 | Used |  | 0 | [7 empty] | 0 | 0 |  | 0 | 0 | 0 | 0 | 0 | [6 empty] | P2O5
3 | Remaining | 0 | 0 | 0 | 0 | 0 | 0 | 0 | 0 | 0 | 0 | 0 | [12 empty] | Petalite
4 | Used |  | 0 | [6 empty] | 0 |  | 0 | 0 |  | 0 | 0 |  | 0 | [6 empty] | PlVit
4 | Remaining | 0 | 0 | 0 | 0 | 0 | 0 | 0 | 0 | 0 | 0 | 0 | [12 empty] | Redart
5 | Used |  |  | 0 | [5 empty] | 0 |  | 0 | 0 |  | 0 | 0 |  | 0 | [6 empty] | Rutile
5 | Remaining | 0 | 0 | 0 | 0 | 0 | 0 | 0 | 0 | 0 | 0 | 0 | [8 empty] | Used |  |  |  | Silica
6 | Used |  |  |  | 0 |  |  |  |  | 0 |  |  | 0 | [11 empty] | SiO2
6 | Remaining | 0 | 0 | 0 | 0 | 0 | 0 | 0 | 0 | 0 | 0 | 0 | [12 empty] | Spodumene
7 | Used |  |  | 0 | [6 empty] | 0 | 0 |  | 0 | 0 |  | 0 | 0 | eutectic | available | if not limited by |  |  |  | SrCarb
7 | Remaining | 0 | 0 | 0 | 0 | 0 | 0 | 0 | 0 | 0 | 0 | 0 |  |  |  |  | 0 | 0 | ratio | ratio | Al2O3 or SiO2 |  |  |  | SrO
8 | Used |  |  |  | 0 |  |  |  | 0 |  | 0 | 0 |  | 0 | 0 |  | 0 | 0 | 0.8222222 | 0 | 0 | 0 |  |  | Superpax
8 | Remaining | 0 | 0 | 0 | 0 | 0 | 0 | 0 | 0 | 0 | 0 | 0 |  |  |  |  | 0 | 0 | [6 empty] | Talc - NYTAL
9 | Used | [5 empty] | 0 |  |  |  | 0 | 0 |  | 0 | 0 |  | 0 | 0 | [6 empty] | Talc - Texas
9 | Remaining | 0 | 0 | 0 | 0 | 0 | 0 | 0 | 0 | 0 | 0 | 0 | [12 empty] | TinOxide
10 | Used |  |  |  | 0 | [5 empty] | 0 | 0 |  | 0 | 0 |  | 0 | 0 | [6 empty] | TiO2
10 | Remaining | 0 | 0 | 0 | 0 | 0 | 0 | 0 | 0 | 0 | 0 | 0 |  |  |  |  | 0 | 0 | [6 empty] | Ultrox
11 | Used | [6 empty] | 0 |  |  | 0 | 0 |  | 0 | 0 |  | 0 | 0 | [6 empty] | Veegum
11 | Remaining | 0 | 0 | 0 | 0 | 0 | 0 | 0 | 0 | 0 | 0 | 0 |  |  |  |  | 0 | 0 | [6 empty] | VolAsh
12 | Used |  |  |  |  | 0 |  |  |  |  | 0 | 0 |  | 0 | 0 |  | 0 | 0 | [6 empty] | Westex Talc
12 | Remaining | 0 | 0 | 0 | 0 | 0 | 0 | 0 | 0 | 0 | 0 | 0 | [12 empty] | Whiting
| Used in Eutectics | 0 | 0 | 0 | 0 | 0 | 0 | 0 | 0 | 0 | 0 | 0 | [12 empty] | Wollastonite
| MW | 94.196 | 61.979 | 29.881 | 56.077 | 40.304 | 153.326 | 103.619 | 81.379 | 69.62 | 101.961 | 60.084 | [12 empty] | Yellow Ochre
| 0 | 0 | 0 | 0 | 0 | 0 | 0 | 0 | 0 | 0 | 0 | 0 | [8 empty] | #DIV/0! |  |  |  | Zircopax
| Used in Eutectics | #DIV/0! | #DIV/0! | #DIV/0! | #DIV/0! | #DIV/0! | #DIV/0! | #DIV/0! | #DIV/0! | #DIV/0! | #DIV/0! | #DIV/0! | [12 empty] | ZnO
| Excess | #DIV/0! | #DIV/0! | #DIV/0! | #DIV/0! | #DIV/0! | #DIV/0! | #DIV/0! | #DIV/0! | #DIV/0! | #DIV/0! | #DIV/0! | [12 empty] | 0
| UMF | 0 | 0 | 0 | 0 | 0 | 0 | 0 | 0 | 0 | 0 | 0 | [12 empty] | 0
| 0 | #DIV/0! | #DIV/0! | #DIV/0! | #DIV/0! | #DIV/0! | #DIV/0! | #DIV/0! | #DIV/0! | #DIV/0! | #DIV/0! | #DIV/0! | [12 empty] | 0
0
|  | K2O | Na2O | Li2O | CaO | MgO | BaO | SrO | ZnO | Al2O3 | SiO2 | Fe2O3 |  | B2O3 | TiO2 | [9 empty] | 0
| Weight % | #DIV/0! | #DIV/0! | #DIV/0! | #DIV/0! | #DIV/0! | #DIV/0! | #DIV/0! | #DIV/0! | #DIV/0! | #DIV/0! | #DIV/0! |  | #DIV/0! | #DIV/0! | [9 empty] | 0
0
0
| Mineral | Percent |  |  | Tot % |  | K2O | Na2O | Li2O | CaO | SrO | MgO |  | ZnO | BaO | Al2O3 | Fe2O3 | B2O3 | SiO2 | TiO2 | CO2 | H2O |  |  | 0
|  | Weight Totals |  |  | 0.926725 |  | 408.9 | 170.5 | 0 | 1904.387 | 0 | 1.4 |  | 0 | 0 | 1124.7 | 16.3 | 280 | 5482.7 | 0 | 1319.113 | 280 |  |  | 0
0
0
0
0
0
0
0
0
0
0
0
0
0
0
0
0
0
0
0
0
0
0
0
0
0
0
0
0
0
0
0
0
0
0
0
| Mineral | Percent |  |  | Tot % |  | K2O | Na2O | Li2O | CaO | SrO | MgO | ZnO | BaO | Al2O3 | Fe2O3 | B2O3 | SiO2 | TiO2 | CO2 | H2O |  |  |  | 0
| 0 | 0 | [22 empty] | 0
| 0 | 0 | [22 empty] | 0
| 0 | 0 | [22 empty] | 0
| 0 | 0 | [22 empty] | 0
| 0 | 0 | [22 empty] | 0
| 0 | 0 | [22 empty] | 0
| 0 | 0 | [22 empty] | 0
| 0 | 0 | [22 empty] | 0
| 0 | 0 | [22 empty] | 0
| 0 | 0 | [22 empty] | 0
| 0 | 0 | [22 empty] | 0
| 0 | 0 | [22 empty] | 0
| 0 | 0 | [22 empty] | 0
0
0
0
0
|  | Weight Totals |  |  | 0.926725 |  | 0 | 0 | 0 | 0 | 0 | 0 | 0 | 0 | 0 | 0 | 0 | 0 | 0 | 0 | 0 |  |  |  | 0
|  | Mol Weights |  |  |  |  | 94.196 | 61.979 | 29.881 | 56.077 | 103.619 | 40.304 | 81.379 | 153.326 | 101.961 | 159.688 | 69.62 | 60.084 | 79.866 | 44.01 | 18.015 |  |  |  | 0
|  | Gram Equivalents |  |  | 0 |  | 0 | 0 | 0 | 0 | 0 | 0 | 0 | 0 | 0 | 0 | 0 | 0 | 0 | 0 | 0
|  | Total Flux Equivs |  |  |  |  | 0
|  | Formula |  |  |  |  | #DIV/0! | #DIV/0! | #DIV/0! | #DIV/0! | #DIV/0! | #DIV/0! | #DIV/0! | #DIV/0! | #DIV/0! | #DIV/0! | #DIV/0! | #DIV/0! | #DIV/0! | #DIV/0! | #DIV/0!
[6 empty] | TOTAL | K2O | Na2O | Li2O | CaO | SrO | MgO | ZnO | BaO | Al2O3 | Fe2O3 | B2O3 | SiO2 | TiO2 | CO2 | H2O
|  |  |  | ¦ | Fired | 0 | 0 | 0 | 0 | 0 | 0 | 0 | 0 | 0 | 0 | 0 | 0 | 0 | 0
|  |  |  | ¦ | Wt % | #DIV/0! | #DIV/0! | #DIV/0! | #DIV/0! | #DIV/0! | #DIV/0! | #DIV/0! | #DIV/0! | #DIV/0! | #DIV/0! | #DIV/0! | #DIV/0! | #DIV/0! | #DIV/0!
¦
¦
¦
Fit Screen

## Recipe to Formula (3)
| EuCal |  | version 1.91 | [5 empty] | TRUE |  |  | FALSE
|  |  | Recipe to Formula |  | Formula - Standard Molecular Unity | [19 empty] | Al2O3
|  |  |  | Batch | K2O | #DIV/0! | CaO | #DIV/0! | Al2O3 | #DIV/0! | SiO2 | #DIV/0! | [12 empty] | Albany Slip
| Recipe |  |  | Size | Na2O | #DIV/0! | MgO | #DIV/0! | B2O3 | #DIV/0! | SiO2/Al2O3 | #DIV/0! | [12 empty] | Alumina Hydrate
| Mineral | % | Fit 100% | 100 | Li2O | #DIV/0! | SrO | #DIV/0! | Fe2O3 | #DIV/0! | [14 empty] | B2O3
[5 empty] | R2O | #DIV/0! | ZnO | #DIV/0! | [16 empty] | BaCarb
[5 empty] | RO | #DIV/0! | BaO | #DIV/0! | [16 empty] | BaO
[5 empty] | Formula - Eutectics Only | [19 empty] | Barnard Slip
[5 empty] | K2O | #DIV/0! | CaO | #DIV/0! | Al2O3 | #DIV/0! | SiO2 | #DIV/0! | [12 empty] | Bentone MA
[5 empty] | Na2O | #DIV/0! | MgO | #DIV/0! | B2O3 | #DIV/0! | SiO2/Al2O3 | #DIV/0! | [12 empty] | Bentonite
[5 empty] | Li2O | #DIV/0! | SrO | #DIV/0! | [16 empty] | BoneAsh
[5 empty] | R2O | #DIV/0! | ZnO | #DIV/0! | [16 empty] | Borax
[5 empty] | RO | #DIV/0! | BaO | #DIV/0! | [16 empty] | CaO
[5 empty] | Oxides Excess to the Eutectics | [19 empty] | ChromeOxide
[5 empty] | K2O | Na2O | Li2O | CaO | MgO | BaO | SrO | ZnO | [12 empty] | CMC Gum
[5 empty] | #DIV/0! | #DIV/0! | #DIV/0! | #DIV/0! | #DIV/0! | #DIV/0! | #DIV/0! | #DIV/0! | [12 empty] | CoCarb
[5 empty] | Al2O3 | SiO2 |  |  |  |  | B2O3 | Fe2O3 | [12 empty] | Coleman
|  | 0 | 0 | 0 | #DIV/0! | #DIV/0! |  |  |  |  | #DIV/0! | #DIV/0! | [12 empty] | CoOxide
Corn Old
Cornwall
Cu2O
CuCarb
Custer
Custer - Old
Dolomite
EPK
|  | The Eutectics | [22 empty] | EPK - Calcined
| # | K2O | Na2O | Li2O | CaO | MgO | BaO | SrO | ZnO | B2O3 | Al2O3 | SiO2 | MP°C | [11 empty] | Fe2O3
| 1 | 1 | [7 empty] | 2.119 |  | 2.853 | 630 | [11 empty] | Ferro3110
| 2 | 1 | [8 empty] | 0.0972 | 3.4243 | 695 | [11 empty] | Ferro3124
| 3 |  | 1 | [7 empty] | 0.2922 | 2.44 | 732 | [11 empty] | Ferro3134
| 4 |  | 1 | [6 empty] | 1.3 |  | 1.73 | 790 | [11 empty] | Ferro3195
| 5 |  |  | 1 | [5 empty] | 0.7 |  | 0.3 | 802 | [11 empty] | Flint
| 6 |  |  |  | 1 |  |  |  |  | 1.51 |  | 0 | 990 | [11 empty] | G-200
| 7 |  |  | 1 | [6 empty] | 0.228 | 1.6838 | 1026 | CaO/ZnO | ZnO/CaO | [9 empty] | G200 HP
| 8 |  |  |  | 0.544 |  |  |  | 0.456 |  | 0.1326 | 1.3943 | 1030 | 1.192982 | 0.8382353 | [9 empty] | Gerstley Borate
| 9 | [5 empty] | 1 |  |  |  | 0.4058 | 4.009 | 1122 | [11 empty] | Gerstley Borate - 1999
| 10 |  |  |  | 1 | [5 empty] | 0.3489 | 2.4888 | 1165 | [11 empty] | Gillespie Borate
| 11 | [6 empty] | 1 |  |  | 0.2144 | 2.8 | 1176 | [11 empty] | Goldart
| 12 |  |  |  |  | 1 |  |  |  |  | 0.3374 | 2.0287 | 1350 | [11 empty] | Grolleg
K2CO3
|  | The Eutectics by Weight | [22 empty] | K2O
| # | K2O | Na2O | Li2O | CaO | MgO | BaO | SrO | ZnO | B2O3 | Al2O3 | SiO2 | MP°C | [11 empty] | Kaolin
| 1 | 22.8 | [7 empty] | 35.7 |  | 41.5 | 630 | 100 | [10 empty] | KFeld
| 2 | 30.4 | [8 empty] | 3.2 | 66.4 | 695 | 100 | [10 empty] | Kingman
| 3 |  | 26 | [7 empty] | 12.5 | 61.5 | 732 | 100 | [10 empty] | KonaF-4
| 4 |  | 24.2 | [6 empty] | 35.2 |  | 40.6 | 790 | 100 | [10 empty] | Leucite
| 5 |  |  | 30.9 | [5 empty] | 50.4 |  | 18.7 | 802 | 100 | [10 empty] | Li2O
| 6 |  |  |  | 65.21 |  |  |  |  | 34.79 |  |  | 990 | 100 | [10 empty] | LiCarb
| 7 |  |  | 19.366 | [6 empty] | 15.067 | 65.567 | 1026 | 100 | [10 empty] | LiSilicate
| 8 |  |  |  | 18.5 |  |  |  | 22.5 |  | 8.2 | 50.8 | 1030 | 100 | [10 empty] | Macaloid
| 9 | [5 empty] | 35.2 |  |  |  | 9.5 | 55.3 | 1122 | 100 | [10 empty] | MgCarb
| 10 |  |  |  | 23.25 | [5 empty] | 14.75 | 62 | 1165 | 100 | [10 empty] | MgO
| 11 | [6 empty] | 35.278 |  |  | 7.443 | 57.278 | 1176 | 99.999 | [10 empty] | Mahavir Feldspar
| 12 |  |  |  |  | 20.5 |  |  |  |  | 17.5 | 62 | 1350 | 100 | [10 empty] | Minspar 200
MnCarb
MnO2
|  | WHAT'S LEFT AFTER EACH EUTECTIC - BY WEIGHT | [11 empty] | NEEDED |  |  | AVAILABLE |  | Ratios |  | Possible |  | AVAILABLE |  | Na2CO3
# |  | K2O | Na2O | Li2O | CaO | MgO | BaO | SrO | ZnO | B2O3 | Al2O3 | SiO2 | B2O3 | Al2O3 | SiO2 | B2O3 | Al2O3 | SiO2 | CaO/ | ZnO | CaO | ZnO | CaO | ZnO | Na2O
Start |  | 0 | 0 | 0 | 0 | 0 | 0 | 0 | 0 | 0 | 0 | 0 | [12 empty] | NaFeld
1 | Used | 0 | [7 empty] | 0 |  | 0 | 0 |  | 0 | 0 |  | 0 | [6 empty] | NephelineSyenite
1 | Remaining | 0 | 0 | 0 | 0 | 0 | 0 | 0 | 0 | 0 | 0 | 0 | [12 empty] | NiCarb
2 | Used | 0 | [8 empty] | 0 | 0 |  | 0 | 0 | 0 | 0 | 0 | [6 empty] | OldHick
2 | Remaining | 0 | 0 | 0 | 0 | 0 | 0 | 0 | 0 | 0 | 0 | 0 |  |  |  | 0 | [8 empty] | OM4
3 | Used |  | 0 | [7 empty] | 0 | 0 |  | 0 | 0 | 0 | 0 | 0 | [6 empty] | P2O5
3 | Remaining | 0 | 0 | 0 | 0 | 0 | 0 | 0 | 0 | 0 | 0 | 0 | [12 empty] | Petalite
4 | Used |  | 0 | [6 empty] | 0 |  | 0 | 0 |  | 0 | 0 |  | 0 | [6 empty] | PlVit
4 | Remaining | 0 | 0 | 0 | 0 | 0 | 0 | 0 | 0 | 0 | 0 | 0 | [12 empty] | Redart
5 | Used |  |  | 0 | [5 empty] | 0 |  | 0 | 0 |  | 0 | 0 |  | 0 | [6 empty] | Rutile
5 | Remaining | 0 | 0 | 0 | 0 | 0 | 0 | 0 | 0 | 0 | 0 | 0 | [8 empty] | Used |  |  |  | Silica
6 | Used |  |  |  | 0 |  |  |  |  | 0 |  |  | 0 | [11 empty] | SiO2
6 | Remaining | 0 | 0 | 0 | 0 | 0 | 0 | 0 | 0 | 0 | 0 | 0 | [12 empty] | Spodumene
7 | Used |  |  | 0 | [6 empty] | 0 | 0 |  | 0 | 0 |  | 0 | 0 | eutectic | available | if not limited by |  |  |  | SrCarb
7 | Remaining | 0 | 0 | 0 | 0 | 0 | 0 | 0 | 0 | 0 | 0 | 0 |  |  |  |  | 0 | 0 | ratio | ratio | Al2O3 or SiO2 |  |  |  | SrO
8 | Used |  |  |  | 0 |  |  |  | 0 |  | 0 | 0 |  | 0 | 0 |  | 0 | 0 | 0.8222222 | 0 | 0 | 0 |  |  | Superpax
8 | Remaining | 0 | 0 | 0 | 0 | 0 | 0 | 0 | 0 | 0 | 0 | 0 |  |  |  |  | 0 | 0 | [6 empty] | Talc - NYTAL
9 | Used | [5 empty] | 0 |  |  |  | 0 | 0 |  | 0 | 0 |  | 0 | 0 | [6 empty] | Talc - Texas
9 | Remaining | 0 | 0 | 0 | 0 | 0 | 0 | 0 | 0 | 0 | 0 | 0 | [12 empty] | TinOxide
10 | Used |  |  |  | 0 | [5 empty] | 0 | 0 |  | 0 | 0 |  | 0 | 0 | [6 empty] | TiO2
10 | Remaining | 0 | 0 | 0 | 0 | 0 | 0 | 0 | 0 | 0 | 0 | 0 |  |  |  |  | 0 | 0 | [6 empty] | Ultrox
11 | Used | [6 empty] | 0 |  |  | 0 | 0 |  | 0 | 0 |  | 0 | 0 | [6 empty] | Veegum
11 | Remaining | 0 | 0 | 0 | 0 | 0 | 0 | 0 | 0 | 0 | 0 | 0 |  |  |  |  | 0 | 0 | [6 empty] | VolAsh
12 | Used |  |  |  |  | 0 |  |  |  |  | 0 | 0 |  | 0 | 0 |  | 0 | 0 | [6 empty] | Westex Talc
12 | Remaining | 0 | 0 | 0 | 0 | 0 | 0 | 0 | 0 | 0 | 0 | 0 | [12 empty] | Whiting
| Used in Eutectics | 0 | 0 | 0 | 0 | 0 | 0 | 0 | 0 | 0 | 0 | 0 | [12 empty] | Wollastonite
| MW | 94.196 | 61.979 | 29.881 | 56.077 | 40.304 | 153.326 | 103.619 | 81.379 | 69.62 | 101.961 | 60.084 | [12 empty] | Yellow Ochre
| 0 | 0 | 0 | 0 | 0 | 0 | 0 | 0 | 0 | 0 | 0 | 0 | [8 empty] | #DIV/0! |  |  |  | Zircopax
| Used in Eutectics | #DIV/0! | #DIV/0! | #DIV/0! | #DIV/0! | #DIV/0! | #DIV/0! | #DIV/0! | #DIV/0! | #DIV/0! | #DIV/0! | #DIV/0! | [12 empty] | ZnO
| Excess | #DIV/0! | #DIV/0! | #DIV/0! | #DIV/0! | #DIV/0! | #DIV/0! | #DIV/0! | #DIV/0! | #DIV/0! | #DIV/0! | #DIV/0! | [12 empty] | 0
| UMF | 0 | 0 | 0 | 0 | 0 | 0 | 0 | 0 | 0 | 0 | 0 | [12 empty] | 0
| 0 | #DIV/0! | #DIV/0! | #DIV/0! | #DIV/0! | #DIV/0! | #DIV/0! | #DIV/0! | #DIV/0! | #DIV/0! | #DIV/0! | #DIV/0! | [12 empty] | 0
0
|  | K2O | Na2O | Li2O | CaO | MgO | BaO | SrO | ZnO | Al2O3 | SiO2 | Fe2O3 |  | B2O3 | TiO2 | [9 empty] | 0
| Weight % | #DIV/0! | #DIV/0! | #DIV/0! | #DIV/0! | #DIV/0! | #DIV/0! | #DIV/0! | #DIV/0! | #DIV/0! | #DIV/0! | #DIV/0! |  | #DIV/0! | #DIV/0! | [9 empty] | 0
0
0
| Mineral | Percent |  |  | Tot % |  | K2O | Na2O | Li2O | CaO | SrO | MgO |  | ZnO | BaO | Al2O3 | Fe2O3 | B2O3 | SiO2 | TiO2 | CO2 | H2O |  |  | 0
|  | Weight Totals |  |  | 0.926725 |  | 408.9 | 170.5 | 0 | 1904.387 | 0 | 1.4 |  | 0 | 0 | 1124.7 | 16.3 | 280 | 5482.7 | 0 | 1319.113 | 280 |  |  | 0
0
0
0
0
0
0
0
0
0
0
0
0
0
0
0
0
0
0
0
0
0
0
0
0
0
0
0
0
0
0
0
0
0
0
0
| Mineral | Percent |  |  | Tot % |  | K2O | Na2O | Li2O | CaO | SrO | MgO | ZnO | BaO | Al2O3 | Fe2O3 | B2O3 | SiO2 | TiO2 | CO2 | H2O |  |  |  | 0
| 0 | 0 | [22 empty] | 0
| 0 | 0 | [22 empty] | 0
| 0 | 0 | [22 empty] | 0
| 0 | 0 | [22 empty] | 0
| 0 | 0 | [22 empty] | 0
| 0 | 0 | [22 empty] | 0
| 0 | 0 | [22 empty] | 0
| 0 | 0 | [22 empty] | 0
| 0 | 0 | [22 empty] | 0
| 0 | 0 | [22 empty] | 0
| 0 | 0 | [22 empty] | 0
| 0 | 0 | [22 empty] | 0
| 0 | 0 | [22 empty] | 0
0
0
0
0
|  | Weight Totals |  |  | 0.926725 |  | 0 | 0 | 0 | 0 | 0 | 0 | 0 | 0 | 0 | 0 | 0 | 0 | 0 | 0 | 0 |  |  |  | 0
|  | Mol Weights |  |  |  |  | 94.196 | 61.979 | 29.881 | 56.077 | 103.619 | 40.304 | 81.379 | 153.326 | 101.961 | 159.688 | 69.62 | 60.084 | 79.866 | 44.01 | 18.015 |  |  |  | 0
|  | Gram Equivalents |  |  | 0 |  | 0 | 0 | 0 | 0 | 0 | 0 | 0 | 0 | 0 | 0 | 0 | 0 | 0 | 0 | 0
|  | Total Flux Equivs |  |  |  |  | 0
|  | Formula |  |  |  |  | #DIV/0! | #DIV/0! | #DIV/0! | #DIV/0! | #DIV/0! | #DIV/0! | #DIV/0! | #DIV/0! | #DIV/0! | #DIV/0! | #DIV/0! | #DIV/0! | #DIV/0! | #DIV/0! | #DIV/0!
[6 empty] | TOTAL | K2O | Na2O | Li2O | CaO | SrO | MgO | ZnO | BaO | Al2O3 | Fe2O3 | B2O3 | SiO2 | TiO2 | CO2 | H2O
|  |  |  | ¦ | Fired | 0 | 0 | 0 | 0 | 0 | 0 | 0 | 0 | 0 | 0 | 0 | 0 | 0 | 0
|  |  |  | ¦ | Wt % | #DIV/0! | #DIV/0! | #DIV/0! | #DIV/0! | #DIV/0! | #DIV/0! | #DIV/0! | #DIV/0! | #DIV/0! | #DIV/0! | #DIV/0! | #DIV/0! | #DIV/0! | #DIV/0!
¦
¦
¦
Fit Screen

## %Analysis
Percent Analysis of Ceramic Glaze Ingredients
This page updated courtesy of Dick White
Mineral | Mol Wt | Tot % | K2O | Na2O | Li2O | CaO | SrO | MgO | ZnO | BaO | Al2O3 | Fe2O3 | B2O3 | SiO2 | TiO2 | CO2 | H2O | Source
Al2O3 | 101.94 | 100 | [8 empty] | 100
Albany Slip | 462.93 | 99.99 | 3.2 | 0.8 |  | 5.81 |  | 2.71 |  |  | 14.63 | 5.21 |  | 57.82 | 0.4 | 9.41 |  | DigitalFire
Alumina Hydrate | 155.94 | 100 | [8 empty] | 65.3713 | [5 empty] | 34.6287
B2O3 |  | 100 | [10 empty] | 100
BaCarb |  | 100 | [7 empty] | 77.7 | [5 empty] | 22.3
BaO |  | 100 | [7 empty] | 100
Barnard Slip |  | 96.11 | 2 |  |  | 0.3 |  | 0.8 |  |  | 10 | 15 |  | 59 | 0.7 | 8.31 |  | DigitalFire
Bentone MA |  | 100 |  | 3.2 | 1.3 | 5.5 |  | 22.7 |  |  | 0.8 | 0.3 |  | 53.2 |  | 12.7 |  | DigitalFire
Bentonite |  | 99.37 | 2.9 |  |  | 0.46 |  | 2.26 |  |  | 20.7 | 3.47 |  | 64.32 | 0.11 |  | 5.15
BoneAsh |  | 55.82 |  |  |  | 55.82 | [11 empty] | DigitalFire
Borax |  | 100 |  | 16.26 | [8 empty] | 36.53 |  |  |  | 47.21
CaO |  | 100 |  |  |  | 100
ChromeOxide
CMC Gum |  | 0
CoCarb
Coleman | 411 | 100 |  |  |  | 27.3 | [6 empty] | 50.8 |  |  |  | 21.9
CoOxide |  | 0
Corn Old |  | 98.78 | 3.8 | 4 |  | 2.96 |  | 0.09 |  |  | 14.9 | 0.13 |  | 72.9
Cornwall | 726.06 | 98.7 | 6.5 | 2.3 |  | 1.6 |  |  |  |  | 16.7 | 0.2 |  | 70.9 | 0.5 |  |  | CeramicArtsDaily
Cu2O
CuCarb
Custer | 618.82 | 100 | 7 | 3 |  | 0.3 |  | 0.01 |  |  | 15 | 0.15 |  | 73.5 |  | 1.04 |  | Ron Roy
Custer - Old |  | 99.7 | 10.1 | 3 |  | 0.3 |  |  |  |  | 17.1 | 0.2 |  | 69 |  |  |  | Pacer
Dolomite | 184.4 | 100 |  |  |  | 30.49 |  | 21.9 | [7 empty] | 47.61 |  | DigitalFire
EPK | 272.92 | 98.12 | 0.33 | 0.06 |  | 0.18 |  | 0.1 |  |  | 37.36 | 0.79 |  | 45.73 | 0.37 | 11.8 | 1.4 | DigitalFire
EPK - Calcined |  | 100 | [8 empty] | 45.9 |  |  | 54.1 |  |  |  | DigitalFire
Fe2O3 |  | 100 | [9 empty] | 100
Ferro3110 | 261.11 | 100 | 2.36 | 15.24 |  | 6.29 |  |  |  |  | 3.7 |  | 2.64 | 69.77 |  |  |  | DigitalFire
Ferro3124 | 274.12 | 100.05 | 0.68 | 6.4 |  | 14.28 |  |  |  |  | 10.01 |  | 13.74 | 54.94 |  |  |  | DigitalFire
Ferro3134 | 195.57 | 100 |  | 10.14 |  | 19.51 |  |  |  |  | 2 |  | 22.79 | 45.56 |  |  |  | DigitalFire
Ferro3195 | 339.82 | 100 |  | 5.69 |  | 11.36 |  |  |  |  | 11.98 |  | 22.62 | 48.35 |  |  |  | DigitalFire
Flint | 60.06 | 100 | [11 empty] | 100 |  |  |  | DigitalFire
G-200 | 553.87 | 99.78 | 10.8 | 3.1 |  | 0.8 |  | 0.05 |  |  | 18.5 | 0.08 |  | 66.3 |  | 0.15 |  | DigitalFire
G200 HP | 560.75 | 99.82 | 13.2 | 1.52 |  | 0.75 |  |  |  |  | 18.2 | 0.09 |  | 65.9 |  | 0.16 |  | Digitalfire
Gerstley Borate | 199.15 | 100 | 0.4 | 4 |  | 19.6 |  | 3.5 |  |  | 1 | 0.4 | 26.8 | 14.8 |  | 29.5 |  | DigitalFire
Gerstley Borate - 1999 |  | 98.2 |  | 2.9 |  | 18.9 |  |  |  |  | 7 |  | 25.7 | 21.2 |  | 22.5 |  | GlazeMaster
Gillespie Borate |  | 100.02 |  | 3.77 |  | 23 | 0.45 | 3.9 |  |  | 1.7 |  | 24.5 | 11.8 |  | 30.9 |  | DigitalFire
Goldart | 353.77 | 99.98 | 1.9 | 0.2 |  | 0.2 |  | 0.48 |  |  | 28.8 | 1.4 |  | 55.2 | 1.8 | 10 |  | DigitalFire
Grolleg | 271.38 | 100.14 | 1.9 | 0.1 |  | 0.1 |  | 0.3 |  |  | 37 | 0.7 |  | 48 | 0.03 |  | 12.01 | DigitalFire
K2CO3 | 138.2 | 100 | 68.15485 | [12 empty] | 31.84515
K2O |  | 100 | 100
Kaolin | 253.67 | 100 | [8 empty] | 40.21 |  |  | 47.29 |  |  | 12.5 | DigitalFire
KFeld |  | 100 | 16.92 | [7 empty] | 18.32 |  |  | 64.76
Kingman | 573.21 | 99.99 | 12.01 | 2.8 |  | 0.1 |  |  |  |  | 18.72 | 0.11 |  | 66.17 |  | 0.08 |  | DigitalFire
KonaF-4 | 518.83 | 99.9 | 4.8 | 6.9 |  | 1.7 |  |  |  |  | 19.6 |  |  | 66.7 |  | 0.2 |  | DigitalFire
Leucite |  | 100 | 21.59 | [7 empty] | 23.36 |  |  | 55.05
Li2O |  | 100 |  |  | 100
LiCarb |  | 100 |  |  | 40.74 | [10 empty] | 59.26 |  | DigitalFire
LiSilicate | 90 | 100 |  |  | 33.222 | [8 empty] | 66.778
Macaloid |  | 99.7 |  | 3.2 | 1.3 | 5.5 |  | 22.7 |  |  | 0.8 | 0.3 |  | 53.2 |  | 12.7 |  | DigitalFire
MgCarb |  | 99.99 | [5 empty] | 43.09 | [7 empty] | 37.64 | 19.26 | DigitalFire
MgO |  | 100 | [5 empty] | 100
Mahavir Feldspar |  | 99.88 | 11.5 | 3 |  | 0.15 |  | 0.15 |  |  | 17.5 | 0.08 |  | 67 |  | 0.5 |  | DigitalFire
Minspar 200 | 568.06 | 99.47 | 4.1 | 6.5 |  | 1.5 |  |  |  |  | 18.2 | 0.07 |  | 68.8 |  | 0.3 |  | DigitalFire
MnCarb |  | 0
MnO2 |  | 0
Na2CO3 | 106 | 100 |  | 50 | [11 empty] | 50 |  | DigitalFire
Na2O |  | 100 |  | 100
NaFeld | 524.6 | 100 |  | 11.82 | [6 empty] | 19.44 |  |  | 68.74
NephelineSyenite | 404.8 | 99.97 | 4.8 | 10.5 |  | 0.35 |  | 0.02 |  |  | 23.6 | 0.08 |  | 60.2 |  | 0.42
NiCarb
OldHick |  | 89.37 | 1.62 | [7 empty] | 28.2 | 1.12 |  | 56.9 | 1.53
OM4 | 365.59 | 100.6 | 1.1 | 0.2 |  | 0.2 |  | 0.5 |  |  | 26.3 | 1.3 |  | 59.7 | 2 | 9.3 |  | DigitalFire
P2O5
Petalite | 655.86 | 100.01 |  |  | 4.87 | [5 empty] | 16.65 |  |  | 78.49 |  |  |  | DigitalFire
PlVit |  | 100 | 5 | 0.9 |  | 1 |  | 0.5 |  |  | 12.7 | 0.5 |  | 76.5 | 0.1 | 2.8 |  | DigitalFire
Redart | 626.27 | 99.78 | 4.15 | 0.38 |  | 0.26 |  | 1.59 |  |  | 15.51 | 7.05 |  | 64.95 | 1.09 | 4.8 |  | DigitalFire
Rutile |  | 100.1 | [9 empty] | 10 |  |  | 90 |  | 0.1 | DigitalFire
Silica | 60.06 | 100 | [11 empty] | 100
SiO2 |  | 100 | [11 empty] | 100
Spodumene | 376.28 | 99.87 | 0.15 | 0.15 | 7.7 | 0.03 |  |  |  |  | 26.77 | 0.09 |  | 64.97 | 0.01 |  |  | GlazeMaster (Gwalia)
SrCarb |  | 100 |  |  |  |  | 70.2 | [8 empty] | 29.8 |  | DigitalFire
SrO |  | 100 |  |  |  |  | 100
Superpax |  | 32.79 | [11 empty] | 32.79 |  |  |  | DigitalFire
Talc - NYTAL |  | 99.84 |  | 0.34 |  | 8.42 |  | 30 |  |  | 0.31 | 0.16 |  | 55.2 |  | 5.41 |  | GlazeMaster
Talc - Texas | 132.16 | 99.7 | 0.3 |  |  | 3.5 |  | 29.5 |  |  | 0.3 | 0.5 |  | 53.5 | 0.1 |  | 12 | DigitalFire (Amtalc C98)
TinOxide
TiO2 |  | 100 | [12 empty] | 100
Ultrox |  | 35 | [11 empty] | 35 |  |  |  | DigitalFire
Veegum |  | 0
VolAsh |  | 98.45 | 4.5 | 3.6 |  | 1 |  | 0.35 |  |  | 13 | 3 |  | 73
Westex Talc | 141.42 | 100 | 1 | 0.9 |  | 2.9 |  | 25.4 |  |  | 0.35 | 0.5 |  | 57.3 |  | 7.35 | 4.3 | Digitalfire
Whiting |  | 100 |  |  |  | 56.1 | [9 empty] | 43.9 |  | Digitalfire
Wollastonite | 116.17 | 100 |  |  |  | 48.28 | [7 empty] | 51.72 |  |  |  | Digitalfire
Yellow Ochre
Zircopax |  | 32.79 | [11 empty] | 32.79 |  |  |  | DigitalFire
ZnO |  | 100 | [6 empty] | 100

## Revisions
version 1.91 | %Analysis page updated by Dick White